## Sheet1
Idx_Sample | SiO2 | CaO | SO3 | FA (kg/m3) | GGBFS (kg/m3) | Coarse aggregate (kg/m3) | Fine aggregate (kg/m3) | Total aggregates | Na2SiO3 | Na2O (Dry) | Sio2 (Dry) | Superplasticizer | water -eff | Slump - Target (mm) | CO2 (kg/t) - A-priori Information | fc 28-d - Target (MPa) | Optimization Score
1399 | 52.295 | 12.58 | 0.27 | 252 | 108 | 1090.8 | 774 | 1864.8 | 115.71429 | 13.31 | 34.71 | 14.4 | 107.80714 |  | 112.66807 |  | 0
1400 | 52.295 | 12.58 | 0.27 | 252 | 108 | 1090.8 | 774 | 1864.8 | 128.57143 | 14.79 | 38.57 | 14.4 | 118.82571 |  | 120.44818 |  | 0
1401 | 52.295 | 12.58 | 0.27 | 252 | 108 | 1090.8 | 774 | 1864.8 | 141.42857 | 16.26 | 42.43 | 14.4 | 129.84429 |  | 128.2283 |  | 0
1402 | 52.295 | 12.58 | 0.27 | 252 | 108 | 1090.8 | 774 | 1864.8 | 154.28571 | 17.74 | 46.29 | 14.4 | 140.86286 |  | 136.00841 |  | 0
1403 | 52.295 | 12.58 | 0.27 | 294 | 126 | 966 | 810.6 | 1776.6 | 135 | 15.53 | 40.5 | 16.8 | 125.775 |  | 129.53088 |  | 0
1404 | 52.295 | 12.58 | 0.27 | 294 | 126 | 966 | 810.6 | 1776.6 | 150 | 17.25 | 45 | 16.8 | 138.63 |  | 138.60768 |  | 0
1405 | 52.295 | 12.58 | 0.27 | 294 | 126 | 966 | 810.6 | 1776.6 | 165 | 18.98 | 49.5 | 16.8 | 151.485 |  | 147.68448 |  | 0
1406 | 52.295 | 12.58 | 0.27 | 294 | 126 | 966 | 810.6 | 1776.6 | 180 | 20.7 | 54 | 16.8 | 164.34 |  | 156.76128 |  | 0
1407 | 52.295 | 12.58 | 0.27 | 315 | 135 | 972 | 760.5 | 1732.5 | 144.64286 | 16.63 | 43.39 | 18 | 134.75893 |  | 137.96229 |  | 0
1408 | 52.295 | 12.58 | 0.27 | 315 | 135 | 972 | 760.5 | 1732.5 | 160.71429 | 18.48 | 48.21 | 18 | 148.53214 |  | 147.68743 |  | 0
1409 | 52.295 | 12.58 | 0.27 | 315 | 135 | 972 | 760.5 | 1732.5 | 176.78571 | 20.33 | 53.04 | 18 | 162.30536 |  | 157.41257 |  | 0
1410 | 52.295 | 12.58 | 0.27 | 315 | 135 | 972 | 760.5 | 1732.5 | 192.85714 | 22.18 | 57.86 | 18 | 176.07857 |  | 167.13771 |  | 0
1411 | 49.69 | 15.44 | 0.36 | 216 | 144 | 1090.8 | 774 | 1864.8 | 115.71429 | 13.31 | 34.71 | 14.4 | 107.80714 |  | 114.39607 |  | 0
1412 | 49.69 | 15.44 | 0.36 | 216 | 144 | 1090.8 | 774 | 1864.8 | 128.57143 | 14.79 | 38.57 | 14.4 | 118.82571 |  | 122.17618 |  | 0
1413 | 49.69 | 15.44 | 0.36 | 216 | 144 | 1090.8 | 774 | 1864.8 | 141.42857 | 16.26 | 42.43 | 14.4 | 129.84429 |  | 129.9563 |  | 0
1414 | 49.69 | 15.44 | 0.36 | 216 | 144 | 1090.8 | 774 | 1864.8 | 154.28571 | 17.74 | 46.29 | 14.4 | 140.86286 |  | 137.73641 |  | 0
1415 | 49.69 | 15.44 | 0.36 | 252 | 168 | 966 | 810.6 | 1776.6 | 135 | 15.53 | 40.5 | 16.8 | 125.775 |  | 131.54688 |  | 0
1416 | 49.69 | 15.44 | 0.36 | 252 | 168 | 966 | 810.6 | 1776.6 | 150 | 17.25 | 45 | 16.8 | 138.63 |  | 140.62368 |  | 0
1417 | 49.69 | 15.44 | 0.36 | 252 | 168 | 966 | 810.6 | 1776.6 | 165 | 18.98 | 49.5 | 16.8 | 151.485 | 135 | 149.70048 | 44.581 | 44.581
1418 | 49.69 | 15.44 | 0.36 | 252 | 168 | 966 | 810.6 | 1776.6 | 180 | 20.7 | 54 | 16.8 | 164.34 |  | 158.77728 |  | 0
1419 | 49.69 | 15.44 | 0.36 | 270 | 180 | 972 | 760.5 | 1732.5 | 144.64286 | 16.63 | 43.39 | 18 | 134.75893 |  | 140.12229 |  | 0
1420 | 49.69 | 15.44 | 0.36 | 270 | 180 | 972 | 760.5 | 1732.5 | 160.71429 | 18.48 | 48.21 | 18 | 148.53214 |  | 149.84743 |  | 0
1421 | 49.69 | 15.44 | 0.36 | 270 | 180 | 972 | 760.5 | 1732.5 | 176.78571 | 20.33 | 53.04 | 18 | 162.30536 |  | 159.57257 |  | 0
1422 | 49.69 | 15.44 | 0.36 | 270 | 180 | 972 | 760.5 | 1732.5 | 192.85714 | 22.18 | 57.86 | 18 | 176.07857 |  | 169.29771 |  | 0
1423 | 47.085 | 18.3 | 0.45 | 180 | 180 | 1090.8 | 774 | 1864.8 | 115.71429 | 13.31 | 34.71 | 14.4 | 107.80714 |  | 116.12407 |  | 0
1424 | 47.085 | 18.3 | 0.45 | 180 | 180 | 1090.8 | 774 | 1864.8 | 128.57143 | 14.79 | 38.57 | 14.4 | 118.82571 | 184 | 123.90418 | 59.6375 | 59.6375
1425 | 47.085 | 18.3 | 0.45 | 180 | 180 | 1090.8 | 774 | 1864.8 | 141.42857 | 16.26 | 42.43 | 14.4 | 129.84429 |  | 131.6843 |  | 0
1426 | 47.085 | 18.3 | 0.45 | 180 | 180 | 1090.8 | 774 | 1864.8 | 154.28571 | 17.74 | 46.29 | 14.4 | 140.86286 |  | 139.46441 |  | 0
1427 | 47.085 | 18.3 | 0.45 | 210 | 210 | 966 | 810.6 | 1776.6 | 135 | 15.53 | 40.5 | 16.8 | 125.775 |  | 133.56288 |  | 0
1428 | 47.085 | 18.3 | 0.45 | 210 | 210 | 966 | 810.6 | 1776.6 | 150 | 17.25 | 45 | 16.8 | 138.63 | 162 | 142.63968 | 60.419 | 60.419
1429 | 47.085 | 18.3 | 0.45 | 210 | 210 | 966 | 810.6 | 1776.6 | 165 | 18.98 | 49.5 | 16.8 | 151.485 |  | 151.71648 |  | 0
1430 | 47.085 | 18.3 | 0.45 | 210 | 210 | 966 | 810.6 | 1776.6 | 180 | 20.7 | 54 | 16.8 | 164.34 |  | 160.79328 |  | 0
1431 | 47.085 | 18.3 | 0.45 | 225 | 225 | 972 | 760.5 | 1732.5 | 144.64286 | 16.63 | 43.39 | 18 | 134.75893 |  | 142.28229 |  | 0
1432 | 47.085 | 18.3 | 0.45 | 225 | 225 | 972 | 760.5 | 1732.5 | 160.71429 | 18.48 | 48.21 | 18 | 148.53214 |  | 152.00743 |  | 0
1433 | 47.085 | 18.3 | 0.45 | 225 | 225 | 972 | 760.5 | 1732.5 | 176.78571 | 20.33 | 53.04 | 18 | 162.30536 |  | 161.73257 |  | 0
1434 | 47.085 | 18.3 | 0.45 | 225 | 225 | 972 | 760.5 | 1732.5 | 192.85714 | 22.18 | 57.86 | 18 | 176.07857 |  | 171.45771 |  | 0
1471 | 52.295 | 12.58 | 0.27 | 252 | 108 | 1090.8446 | 773.9554 | 1864.8 | 115.71429 | 13.31 | 34.71 | 14.4 | 107.80714 |  | 112.66807 |  | 0
1472 | 52.295 | 12.58 | 0.27 | 259 | 111 | 1081.5584 | 775.84155 | 1857.4 | 118.92857 | 13.68 | 35.68 | 14.8 | 110.80179 |  | 115.51358 |  | 0
1473 | 52.295 | 12.58 | 0.27 | 266 | 114 | 1070.4551 | 776.34486 | 1846.8 | 122.14286 | 14.05 | 36.64 | 15.2 | 113.79643 | 105 | 118.34373 | 34.79 | 34.79
1474 | 52.295 | 12.58 | 0.27 | 273 | 117 | 1057.564 | 775.43599 | 1833 | 125.35714 | 14.42 | 37.61 | 15.6 | 116.79107 |  | 121.15851 |  | 0
1475 | 52.295 | 12.58 | 0.27 | 280 | 120 | 1043.045 | 772.95498 | 1816 | 128.57143 | 14.79 | 38.57 | 16 | 119.78571 |  | 123.95794 |  | 0
1476 | 52.295 | 12.58 | 0.27 | 287 | 123 | 1026.6499 | 769.15012 | 1795.8 | 131.78571 | 15.16 | 39.54 | 16.4 | 122.78036 |  | 126.74201 |  | 0
1477 | 52.295 | 12.58 | 0.27 | 294 | 126 | 1010.9298 | 765.67018 | 1776.6 | 135 | 15.53 | 40.5 | 16.8 | 125.775 |  | 129.53088 |  | 0
1478 | 52.295 | 12.58 | 0.27 | 301 | 129 | 967.96105 | 795.03895 | 1763 | 138.21429 | 15.89 | 41.46 | 17.2 | 128.76964 | 142 | 132.34663 | 35.7 | 35.7
1479 | 52.295 | 12.58 | 0.27 | 308 | 132 | 969.46003 | 777.33997 | 1746.8 | 141.42857 | 16.26 | 42.43 | 17.6 | 131.76429 |  | 135.1499 |  | 0
1480 | 52.295 | 12.58 | 0.27 | 315 | 135 | 971.96195 | 760.53805 | 1732.5 | 144.64286 | 16.63 | 43.39 | 18 | 134.75893 |  | 137.96229 |  | 0
1481 | 49.69 | 15.44 | 0.36 | 216 | 144 | 1090.8446 | 773.9554 | 1864.8 | 115.71429 | 13.31 | 34.71 | 14.4 | 107.80714 |  | 114.39607 |  | 0
1482 | 49.69 | 15.44 | 0.36 | 222 | 148 | 1081.5584 | 775.84155 | 1857.4 | 118.92857 | 13.68 | 35.68 | 14.8 | 110.80179 |  | 117.28958 |  | 0
1483 | 49.69 | 15.44 | 0.36 | 228 | 152 | 1070.4551 | 776.34486 | 1846.8 | 122.14286 | 14.05 | 36.64 | 15.2 | 113.79643 |  | 120.16773 |  | 0
1484 | 49.69 | 15.44 | 0.36 | 234 | 156 | 1057.564 | 775.43599 | 1833 | 125.35714 | 14.42 | 37.61 | 15.6 | 116.79107 | 93 | 123.03051 | 44.21 | 44.21
1485 | 49.69 | 15.44 | 0.36 | 240 | 160 | 1043.045 | 772.95498 | 1816 | 128.57143 | 14.79 | 38.57 | 16 | 119.78571 |  | 125.87794 |  | 0
1486 | 49.69 | 15.44 | 0.36 | 246 | 164 | 1026.6499 | 769.15012 | 1795.8 | 131.78571 | 15.16 | 39.54 | 16.4 | 122.78036 | 99 | 128.71001 | 45.48 | 45.48
1487 | 49.69 | 15.44 | 0.36 | 252 | 168 | 1010.9298 | 765.67018 | 1776.6 | 135 | 15.53 | 40.5 | 16.8 | 125.775 |  | 131.54688 |  | 0
1488 | 49.69 | 15.44 | 0.36 | 258 | 172 | 967.96105 | 795.03895 | 1763 | 138.21429 | 15.89 | 41.46 | 17.2 | 128.76964 |  | 134.41063 |  | 0
1489 | 49.69 | 15.44 | 0.36 | 264 | 176 | 969.46003 | 777.33997 | 1746.8 | 141.42857 | 16.26 | 42.43 | 17.6 | 131.76429 | 133 | 137.2619 | 45.96 | 45.96
1490 | 49.69 | 15.44 | 0.36 | 270 | 180 | 971.96195 | 760.53805 | 1732.5 | 144.64286 | 16.63 | 43.39 | 18 | 134.75893 |  | 140.12229 |  | 0
1491 | 47.085 | 18.3 | 0.45 | 180 | 180 | 1090.8446 | 773.9554 | 1864.8 | 115.71429 | 13.31 | 34.71 | 14.4 | 107.80714 |  | 116.12407 |  | 0
1492 | 47.085 | 18.3 | 0.45 | 185 | 185 | 1081.5584 | 775.84155 | 1857.4 | 118.92857 | 13.68 | 35.68 | 14.8 | 110.80179 |  | 119.06558 |  | 0
1493 | 47.085 | 18.3 | 0.45 | 190 | 190 | 1070.4551 | 776.34486 | 1846.8 | 122.14286 | 14.05 | 36.64 | 15.2 | 113.79643 |  | 121.99173 |  | 0
1494 | 47.085 | 18.3 | 0.45 | 195 | 195 | 1057.564 | 775.43599 | 1833 | 125.35714 | 14.42 | 37.61 | 15.6 | 116.79107 |  | 124.90251 |  | 0
1495 | 47.085 | 18.3 | 0.45 | 200 | 200 | 1043.045 | 772.95498 | 1816 | 128.57143 | 14.79 | 38.57 | 16 | 119.78571 |  | 127.79794 |  | 0
1496 | 47.085 | 18.3 | 0.45 | 205 | 205 | 1026.6499 | 769.15012 | 1795.8 | 131.78571 | 15.16 | 39.54 | 16.4 | 122.78036 | 82 | 130.67801 | 56.62 | 56.62
1497 | 47.085 | 18.3 | 0.45 | 210 | 210 | 1010.9298 | 765.67018 | 1776.6 | 135 | 15.53 | 40.5 | 16.8 | 125.775 | 83 | 133.56288 | 56.86 | 56.86
1498 | 47.085 | 18.3 | 0.45 | 215 | 215 | 967.96105 | 795.03895 | 1763 | 138.21429 | 15.89 | 41.46 | 17.2 | 128.76964 |  | 136.47463 |  | 0
1499 | 47.085 | 18.3 | 0.45 | 220 | 220 | 969.46003 | 777.33997 | 1746.8 | 141.42857 | 16.26 | 42.43 | 17.6 | 131.76429 | 92 | 139.3739 | 51.9 | 51.9
1500 | 47.085 | 18.3 | 0.45 | 225 | 225 | 971.96195 | 760.53805 | 1732.5 | 144.64286 | 16.63 | 43.39 | 18 | 134.75893 |  | 142.28229 |  | 0
1501 | 52.295 | 12.58 | 0.27 | 252 | 108 | 1090.8446 | 773.9554 | 1864.8 | 128.57143 | 14.79 | 38.57 | 14.4 | 118.82571 |  | 120.44818 |  | 0
1502 | 52.295 | 12.58 | 0.27 | 259 | 111 | 1081.5584 | 775.84155 | 1857.4 | 132.14286 | 15.2 | 39.64 | 14.8 | 122.12643 |  | 123.50981 |  | 0
1503 | 52.295 | 12.58 | 0.27 | 266 | 114 | 1070.4551 | 776.34486 | 1846.8 | 135.71429 | 15.61 | 40.71 | 15.2 | 125.42714 |  | 126.55607 |  | 0
1504 | 52.295 | 12.58 | 0.27 | 273 | 117 | 1057.564 | 775.43599 | 1833 | 139.28571 | 16.02 | 41.79 | 15.6 | 128.72786 |  | 129.58697 |  | 0
1505 | 52.295 | 12.58 | 0.27 | 280 | 120 | 1043.045 | 772.95498 | 1816 | 142.85714 | 16.43 | 42.86 | 16 | 132.02857 |  | 132.60251 |  | 0
1506 | 52.295 | 12.58 | 0.27 | 287 | 123 | 1026.6499 | 769.15012 | 1795.8 | 146.42857 | 16.84 | 43.93 | 16.4 | 135.32929 |  | 135.6027 |  | 0
1507 | 52.295 | 12.58 | 0.27 | 294 | 126 | 1010.9298 | 765.67018 | 1776.6 | 150 | 17.25 | 45 | 16.8 | 138.63 |  | 138.60768 |  | 0
1508 | 52.295 | 12.58 | 0.27 | 301 | 129 | 967.96105 | 795.03895 | 1763 | 153.57143 | 17.66 | 46.07 | 17.2 | 141.93071 |  | 141.63954 |  | 0
1509 | 52.295 | 12.58 | 0.27 | 308 | 132 | 969.46003 | 777.33997 | 1746.8 | 157.14286 | 18.07 | 47.14 | 17.6 | 145.23143 |  | 144.65893 |  | 0
1510 | 52.295 | 12.58 | 0.27 | 315 | 135 | 971.96195 | 760.53805 | 1732.5 | 160.71429 | 18.48 | 48.21 | 18 | 148.53214 |  | 147.68743 |  | 0
1511 | 49.69 | 15.44 | 0.36 | 216 | 144 | 1090.8446 | 773.9554 | 1864.8 | 128.57143 | 14.79 | 38.57 | 14.4 | 118.82571 |  | 122.17618 |  | 0
1512 | 49.69 | 15.44 | 0.36 | 222 | 148 | 1081.5584 | 775.84155 | 1857.4 | 132.14286 | 15.2 | 39.64 | 14.8 | 122.12643 |  | 125.28581 |  | 0
1513 | 49.69 | 15.44 | 0.36 | 228 | 152 | 1070.4551 | 776.34486 | 1846.8 | 135.71429 | 15.61 | 40.71 | 15.2 | 125.42714 |  | 128.38007 |  | 0
1514 | 49.69 | 15.44 | 0.36 | 234 | 156 | 1057.564 | 775.43599 | 1833 | 139.28571 | 16.02 | 41.79 | 15.6 | 128.72786 |  | 131.45897 |  | 0
1515 | 49.69 | 15.44 | 0.36 | 240 | 160 | 1043.045 | 772.95498 | 1816 | 142.85714 | 16.43 | 42.86 | 16 | 132.02857 |  | 134.52251 |  | 0
1516 | 49.69 | 15.44 | 0.36 | 246 | 164 | 1026.6499 | 769.15012 | 1795.8 | 146.42857 | 16.84 | 43.93 | 16.4 | 135.32929 |  | 137.5707 |  | 0
1517 | 49.69 | 15.44 | 0.36 | 252 | 168 | 1010.9298 | 765.67018 | 1776.6 | 150 | 17.25 | 45 | 16.8 | 138.63 |  | 140.62368 |  | 0
1518 | 49.69 | 15.44 | 0.36 | 258 | 172 | 967.96105 | 795.03895 | 1763 | 153.57143 | 17.66 | 46.07 | 17.2 | 141.93071 |  | 143.70354 |  | 0
1519 | 49.69 | 15.44 | 0.36 | 264 | 176 | 969.46003 | 777.33997 | 1746.8 | 157.14286 | 18.07 | 47.14 | 17.6 | 145.23143 |  | 146.77093 |  | 0
1520 | 49.69 | 15.44 | 0.36 | 270 | 180 | 971.96195 | 760.53805 | 1732.5 | 160.71429 | 18.48 | 48.21 | 18 | 148.53214 |  | 149.84743 |  | 0
1521 | 47.085 | 18.3 | 0.45 | 180 | 180 | 1090.8446 | 773.9554 | 1864.8 | 128.57143 | 14.79 | 38.57 | 14.4 | 118.82571 |  | 123.90418 |  | 0
1522 | 47.085 | 18.3 | 0.45 | 185 | 185 | 1081.5584 | 775.84155 | 1857.4 | 132.14286 | 15.2 | 39.64 | 14.8 | 122.12643 |  | 127.06181 |  | 0
1523 | 47.085 | 18.3 | 0.45 | 190 | 190 | 1070.4551 | 776.34486 | 1846.8 | 135.71429 | 15.61 | 40.71 | 15.2 | 125.42714 |  | 130.20407 |  | 0
1524 | 47.085 | 18.3 | 0.45 | 195 | 195 | 1057.564 | 775.43599 | 1833 | 139.28571 | 16.02 | 41.79 | 15.6 | 128.72786 |  | 133.33097 |  | 0
1525 | 47.085 | 18.3 | 0.45 | 200 | 200 | 1043.045 | 772.95498 | 1816 | 142.85714 | 16.43 | 42.86 | 16 | 132.02857 |  | 136.44251 |  | 0
1526 | 47.085 | 18.3 | 0.45 | 205 | 205 | 1026.6499 | 769.15012 | 1795.8 | 146.42857 | 16.84 | 43.93 | 16.4 | 135.32929 | 104 | 139.5387 | 60.28 | 60.28
1527 | 47.085 | 18.3 | 0.45 | 210 | 210 | 1010.9298 | 765.67018 | 1776.6 | 150 | 17.25 | 45 | 16.8 | 138.63 |  | 142.63968 |  | 0
1528 | 47.085 | 18.3 | 0.45 | 215 | 215 | 967.96105 | 795.03895 | 1763 | 153.57143 | 17.66 | 46.07 | 17.2 | 141.93071 |  | 145.76754 |  | 0
1529 | 47.085 | 18.3 | 0.45 | 220 | 220 | 969.46003 | 777.33997 | 1746.8 | 157.14286 | 18.07 | 47.14 | 17.6 | 145.23143 |  | 148.88293 |  | 0
1530 | 47.085 | 18.3 | 0.45 | 225 | 225 | 971.96195 | 760.53805 | 1732.5 | 160.71429 | 18.48 | 48.21 | 18 | 148.53214 |  | 152.00743 |  | 0
1531 | 52.295 | 12.58 | 0.27 | 252 | 108 | 1090.8446 | 773.9554 | 1864.8 | 141.42857 | 16.26 | 42.43 | 14.4 | 129.84429 |  | 128.2283 |  | 0
1532 | 52.295 | 12.58 | 0.27 | 259 | 111 | 1081.5584 | 775.84155 | 1857.4 | 145.35714 | 16.72 | 43.61 | 14.8 | 133.45107 |  | 131.50603 |  | 0
1533 | 52.295 | 12.58 | 0.27 | 266 | 114 | 1070.4551 | 776.34486 | 1846.8 | 149.28571 | 17.17 | 44.79 | 15.2 | 137.05786 |  | 134.76841 |  | 0
1534 | 52.295 | 12.58 | 0.27 | 273 | 117 | 1057.564 | 775.43599 | 1833 | 153.21429 | 17.62 | 45.96 | 15.6 | 140.66464 |  | 138.01543 |  | 0
1535 | 52.295 | 12.58 | 0.27 | 280 | 120 | 1043.045 | 772.95498 | 1816 | 157.14286 | 18.07 | 47.14 | 16 | 144.27143 |  | 141.24709 |  | 0
1536 | 52.295 | 12.58 | 0.27 | 287 | 123 | 1026.6499 | 769.15012 | 1795.8 | 161.07143 | 18.52 | 48.32 | 16.4 | 147.87821 |  | 144.46338 |  | 0
1537 | 52.295 | 12.58 | 0.27 | 294 | 126 | 1010.9298 | 765.67018 | 1776.6 | 165 | 18.98 | 49.5 | 16.8 | 151.485 |  | 147.68448 |  | 0
1538 | 52.295 | 12.58 | 0.27 | 301 | 129 | 967.96105 | 795.03895 | 1763 | 168.92857 | 19.43 | 50.68 | 17.2 | 155.09179 |  | 150.93246 |  | 0
1539 | 52.295 | 12.58 | 0.27 | 308 | 132 | 969.46003 | 777.33997 | 1746.8 | 172.85714 | 19.88 | 51.86 | 17.6 | 158.69857 |  | 154.16795 |  | 0
1540 | 52.295 | 12.58 | 0.27 | 315 | 135 | 971.96195 | 760.53805 | 1732.5 | 176.78571 | 20.33 | 53.04 | 18 | 162.30536 |  | 157.41257 |  | 0
1541 | 49.69 | 15.44 | 0.36 | 216 | 144 | 1090.8446 | 773.9554 | 1864.8 | 141.42857 | 16.26 | 42.43 | 14.4 | 129.84429 |  | 129.9563 |  | 0
1542 | 49.69 | 15.44 | 0.36 | 222 | 148 | 1081.5584 | 775.84155 | 1857.4 | 145.35714 | 16.72 | 43.61 | 14.8 | 133.45107 |  | 133.28203 |  | 0
1543 | 49.69 | 15.44 | 0.36 | 228 | 152 | 1070.4551 | 776.34486 | 1846.8 | 149.28571 | 17.17 | 44.79 | 15.2 | 137.05786 | 119 | 136.59241 | 46.12 | 46.12
1544 | 49.69 | 15.44 | 0.36 | 234 | 156 | 1057.564 | 775.43599 | 1833 | 153.21429 | 17.62 | 45.96 | 15.6 | 140.66464 |  | 139.88743 |  | 0
1545 | 49.69 | 15.44 | 0.36 | 240 | 160 | 1043.045 | 772.95498 | 1816 | 157.14286 | 18.07 | 47.14 | 16 | 144.27143 |  | 143.16709 |  | 0
1546 | 49.69 | 15.44 | 0.36 | 246 | 164 | 1026.6499 | 769.15012 | 1795.8 | 161.07143 | 18.52 | 48.32 | 16.4 | 147.87821 |  | 146.43138 |  | 0
1547 | 49.69 | 15.44 | 0.36 | 252 | 168 | 1010.9298 | 765.67018 | 1776.6 | 165 | 18.98 | 49.5 | 16.8 | 151.485 |  | 149.70048 |  | 0
1548 | 49.69 | 15.44 | 0.36 | 258 | 172 | 967.96105 | 795.03895 | 1763 | 168.92857 | 19.43 | 50.68 | 17.2 | 155.09179 |  | 152.99646 |  | 0
1549 | 49.69 | 15.44 | 0.36 | 264 | 176 | 969.46003 | 777.33997 | 1746.8 | 172.85714 | 19.88 | 51.86 | 17.6 | 158.69857 |  | 156.27995 |  | 0
1550 | 49.69 | 15.44 | 0.36 | 270 | 180 | 971.96195 | 760.53805 | 1732.5 | 176.78571 | 20.33 | 53.04 | 18 | 162.30536 |  | 159.57257 |  | 0
1551 | 47.085 | 18.3 | 0.45 | 180 | 180 | 1090.8446 | 773.9554 | 1864.8 | 141.42857 | 16.26 | 42.43 | 14.4 | 129.84429 |  | 131.6843 |  | 0
1552 | 47.085 | 18.3 | 0.45 | 185 | 185 | 1081.5584 | 775.84155 | 1857.4 | 145.35714 | 16.72 | 43.61 | 14.8 | 133.45107 | 109 | 135.05803 | 50.73 | 50.73
1553 | 47.085 | 18.3 | 0.45 | 190 | 190 | 1070.4551 | 776.34486 | 1846.8 | 149.28571 | 17.17 | 44.79 | 15.2 | 137.05786 |  | 138.41641 |  | 0
1554 | 47.085 | 18.3 | 0.45 | 195 | 195 | 1057.564 | 775.43599 | 1833 | 153.21429 | 17.62 | 45.96 | 15.6 | 140.66464 |  | 141.75943 |  | 0
1555 | 47.085 | 18.3 | 0.45 | 200 | 200 | 1043.045 | 772.95498 | 1816 | 157.14286 | 18.07 | 47.14 | 16 | 144.27143 |  | 145.08709 |  | 0
1556 | 47.085 | 18.3 | 0.45 | 205 | 205 | 1026.6499 | 769.15012 | 1795.8 | 161.07143 | 18.52 | 48.32 | 16.4 | 147.87821 |  | 148.39938 |  | 0
1557 | 47.085 | 18.3 | 0.45 | 210 | 210 | 1010.9298 | 765.67018 | 1776.6 | 165 | 18.98 | 49.5 | 16.8 | 151.485 |  | 151.71648 |  | 0
1558 | 47.085 | 18.3 | 0.45 | 215 | 215 | 967.96105 | 795.03895 | 1763 | 168.92857 | 19.43 | 50.68 | 17.2 | 155.09179 |  | 155.06046 |  | 0
1559 | 47.085 | 18.3 | 0.45 | 220 | 220 | 969.46003 | 777.33997 | 1746.8 | 172.85714 | 19.88 | 51.86 | 17.6 | 158.69857 |  | 158.39195 |  | 0
1560 | 47.085 | 18.3 | 0.45 | 225 | 225 | 971.96195 | 760.53805 | 1732.5 | 176.78571 | 20.33 | 53.04 | 18 | 162.30536 |  | 161.73257 |  | 0
1561 | 52.295 | 12.58 | 0.27 | 252 | 108 | 1090.8446 | 773.9554 | 1864.8 | 154.28571 | 17.74 | 46.29 | 14.4 | 140.86286 |  | 136.00841 |  | 0
1562 | 52.295 | 12.58 | 0.27 | 259 | 111 | 1081.5584 | 775.84155 | 1857.4 | 158.57143 | 18.24 | 47.57 | 14.8 | 144.77571 |  | 139.50226 |  | 0
1563 | 52.295 | 12.58 | 0.27 | 266 | 114 | 1070.4551 | 776.34486 | 1846.8 | 162.85714 | 18.73 | 48.86 | 15.2 | 148.68857 |  | 142.98075 |  | 0
1564 | 52.295 | 12.58 | 0.27 | 273 | 117 | 1057.564 | 775.43599 | 1833 | 167.14286 | 19.22 | 50.14 | 15.6 | 152.60143 |  | 146.44389 |  | 0
1565 | 52.295 | 12.58 | 0.27 | 280 | 120 | 1043.045 | 772.95498 | 1816 | 171.42857 | 19.71 | 51.43 | 16 | 156.51429 |  | 149.89166 |  | 0
1566 | 52.295 | 12.58 | 0.27 | 287 | 123 | 1026.6499 | 769.15012 | 1795.8 | 175.71429 | 20.21 | 52.71 | 16.4 | 160.42714 |  | 153.32407 |  | 0
1567 | 52.295 | 12.58 | 0.27 | 294 | 126 | 1010.9298 | 765.67018 | 1776.6 | 180 | 20.7 | 54 | 16.8 | 164.34 |  | 156.76128 |  | 0
1568 | 52.295 | 12.58 | 0.27 | 301 | 129 | 967.96105 | 795.03895 | 1763 | 184.28571 | 21.19 | 55.29 | 17.2 | 168.25286 |  | 160.22537 |  | 0
1569 | 52.295 | 12.58 | 0.27 | 308 | 132 | 969.46003 | 777.33997 | 1746.8 | 188.57143 | 21.69 | 56.57 | 17.6 | 172.16571 |  | 163.67698 |  | 0
1570 | 52.295 | 12.58 | 0.27 | 315 | 135 | 971.96195 | 760.53805 | 1732.5 | 192.85714 | 22.18 | 57.86 | 18 | 176.07857 |  | 167.13771 |  | 0
1571 | 49.69 | 15.44 | 0.36 | 216 | 144 | 1090.8446 | 773.9554 | 1864.8 | 154.28571 | 17.74 | 46.29 | 14.4 | 140.86286 |  | 137.73641 |  | 0
1572 | 49.69 | 15.44 | 0.36 | 222 | 148 | 1081.5584 | 775.84155 | 1857.4 | 158.57143 | 18.24 | 47.57 | 14.8 | 144.77571 | 157 | 141.27826 | 46.2 | 46.2
1573 | 49.69 | 15.44 | 0.36 | 228 | 152 | 1070.4551 | 776.34486 | 1846.8 | 162.85714 | 18.73 | 48.86 | 15.2 | 148.68857 |  | 144.80475 |  | 0
1574 | 49.69 | 15.44 | 0.36 | 234 | 156 | 1057.564 | 775.43599 | 1833 | 167.14286 | 19.22 | 50.14 | 15.6 | 152.60143 |  | 148.31589 |  | 0
1575 | 49.69 | 15.44 | 0.36 | 240 | 160 | 1043.045 | 772.95498 | 1816 | 171.42857 | 19.71 | 51.43 | 16 | 156.51429 |  | 151.81166 |  | 0
1576 | 49.69 | 15.44 | 0.36 | 246 | 164 | 1026.6499 | 769.15012 | 1795.8 | 175.71429 | 20.21 | 52.71 | 16.4 | 160.42714 |  | 155.29207 |  | 0
1577 | 49.69 | 15.44 | 0.36 | 252 | 168 | 1010.9298 | 765.67018 | 1776.6 | 180 | 20.7 | 54 | 16.8 | 164.34 |  | 158.77728 |  | 0
1578 | 49.69 | 15.44 | 0.36 | 258 | 172 | 967.96105 | 795.03895 | 1763 | 184.28571 | 21.19 | 55.29 | 17.2 | 168.25286 |  | 162.28937 |  | 0
1579 | 49.69 | 15.44 | 0.36 | 264 | 176 | 969.46003 | 777.33997 | 1746.8 | 188.57143 | 21.69 | 56.57 | 17.6 | 172.16571 |  | 165.78898 |  | 0
1580 | 49.69 | 15.44 | 0.36 | 270 | 180 | 971.96195 | 760.53805 | 1732.5 | 192.85714 | 22.18 | 57.86 | 18 | 176.07857 |  | 169.29771 |  | 0
1581 | 47.085 | 18.3 | 0.45 | 180 | 180 | 1090.8446 | 773.9554 | 1864.8 | 154.28571 | 17.74 | 46.29 | 14.4 | 140.86286 | 146 | 139.46441 | 46.68 | 46.68
1582 | 47.085 | 18.3 | 0.45 | 185 | 185 | 1081.5584 | 775.84155 | 1857.4 | 158.57143 | 18.24 | 47.57 | 14.8 | 144.77571 |  | 143.05426 |  | 0
1583 | 47.085 | 18.3 | 0.45 | 190 | 190 | 1070.4551 | 776.34486 | 1846.8 | 162.85714 | 18.73 | 48.86 | 15.2 | 148.68857 |  | 146.62875 |  | 0
1584 | 47.085 | 18.3 | 0.45 | 195 | 195 | 1057.564 | 775.43599 | 1833 | 167.14286 | 19.22 | 50.14 | 15.6 | 152.60143 |  | 150.18789 |  | 0
1585 | 47.085 | 18.3 | 0.45 | 200 | 200 | 1043.045 | 772.95498 | 1816 | 171.42857 | 19.71 | 51.43 | 16 | 156.51429 |  | 153.73166 |  | 0
1586 | 47.085 | 18.3 | 0.45 | 205 | 205 | 1026.6499 | 769.15012 | 1795.8 | 175.71429 | 20.21 | 52.71 | 16.4 | 160.42714 |  | 157.26007 |  | 0
1587 | 47.085 | 18.3 | 0.45 | 210 | 210 | 1010.9298 | 765.67018 | 1776.6 | 180 | 20.7 | 54 | 16.8 | 164.34 |  | 160.79328 |  | 0
1588 | 47.085 | 18.3 | 0.45 | 215 | 215 | 967.96105 | 795.03895 | 1763 | 184.28571 | 21.19 | 55.29 | 17.2 | 168.25286 |  | 164.35337 |  | 0
1589 | 47.085 | 18.3 | 0.45 | 220 | 220 | 969.46003 | 777.33997 | 1746.8 | 188.57143 | 21.69 | 56.57 | 17.6 | 172.16571 |  | 167.90098 |  | 0
1590 | 47.085 | 18.3 | 0.45 | 225 | 225 | 971.96195 | 760.53805 | 1732.5 | 192.85714 | 22.18 | 57.86 | 18 | 176.07857 |  | 171.45771 |  | 0